## Sheet1
wire | diameter (in) | diameter (m) | diameter (mm) | ohms/ft | ohms/m | length for required ohms (m) | (mm) | turns | helix length | insulated helix length | diameter | 5.5 | circumference | 17.27876
40 | 0.0031 | 7.874e-05 | 0.07874 | 70.2 | 230.315 | 0.0434188 | 43.4188 | 2.512843 | 0.1978612 | 0.3957225 | ohms | 10
38 | 0.004 | 0.0001016 | 0.1016 | 42.2 | 138.4514 | 0.07222749 | 72.22749 | 4.180132 | 0.4247014 | 0.8494027
36 | 0.005 | 0.000127 | 0.127 | 27 | 88.58268 | 0.1128889 | 112.8889 | 6.533391 | 0.8297406 | 1.659481
34 | 0.0063 | 0.00016002 | 0.16002 | 17 | 55.77428 | 0.1792941 | 179.2941 | 10.37656 | 1.660457 | 3.320915
32 | 0.008 | 0.0002032 | 0.2032 | 10.6 | 34.7769 | 0.2875472 | 287.5472 | 16.64166 | 3.381584 | 6.763169
30 | 0.01 | 0.000254 | 0.254 | 6.75 | 22.14567 | 0.4515556 | 451.5556 | 26.13356 | 6.637925 | 13.27585
28 | 0.0126 | 0.00032004 | 0.32004 | 4.25 | 13.94357 | 0.7171765 | 717.1765 | 41.50625 | 13.28366 | 26.56732